{"text_format":"1","workbook":"xlsx","n_sheets":1,"sheets":["Лист1"],"not_rendered":{"charts":0,"images":0,"macros":1,"external_links":0,"defined_names":0,"comments":0,"pivot_tables":0},"unopened":[],"bounds":{"document_bytes":16777216,"sheet_cells":100000,"rows_first":2000,"rows_last":500,"rows_between":2000,"halvings":0,"cell_chars":16384,"cell_head_chars":4096},"cells_cut":0,"cells_raw":0,"read":"whole","date_system":"1900"}

{"sheet":"Лист1","index":0,"n_rows":51,"n_cols":12,"rows_kept":51,"cut":false,"hidden":false,"merged":[]}
["10      PR No. 12228007",null,null,null,null,null,null,null,null,10,199205132,"PR No. 12228007"]
["13 EA                       FLG:P;WN,RTJ,2\",2500# SCH XXS,A-350 LF2",null,null,null,null,null,null,null,null,20,199205132,"PR No. 12227547"]
["FLANGE:PIPE;",null,null,null,null,null,null,null,null,30,199205132,"PR No. 12227611"]
["W.N. FLANGE"]
["NPS 2\", rating 2500ANSI, RTJ, Sch. XXS"]
["Manufacturer Name:"]
["Material number     : 199205132 Delivery date          : 20.08.2021"]
["Certification requirement"]
["1.       Statement of Conformity (Manufacturer)"]
["2.       Certificate of Origin (Manufacturer)"]
["3.       Material Certificate EN 10204 3.1"]
["4.       NACE MR0175/ ISO 15156 Conformity Statement"]
["5.       Permit to use"]
["6.       Hardness test and value < 22 HRC"]
["7.       EAC Customs union Certificate of conform"]
["8.       Chemical report: MAX CEq<0.43"]
["9.       Impact tested at -46° C. Value shall not be less than 27 J(average) and 19J (single)"]
["20      PR No. 12227547"]
["54 EA                       FLG:P;WN,RTJ,2\",2500# SCH XXS,A-350 LF2"]
["FLANGE:PIPE;"]
["W.N. FLANGE"]
["NPS 2\", rating 2500ANSI, RTJ, Sch. XXS"]
["Manufacturer Name:"]
["Material number     : 199205132 Delivery date          : 20.08.2021"]
["Certification requirement"]
["1.       Statement of Conformity (Manufacturer)"]
["2.       Certificate of Origin (Manufacturer)"]
["3.       Material Certificate EN 10204 3.1"]
["4.       NACE MR0175/ ISO 15156 Conformity Statement"]
["5.       Permit to use"]
["6.       Hardness test and value < 22 HRC"]
["7.       EAC Customs union Certificate of conform"]
["8.       Chemical report: MAX CEq<0.43"]
["9.       Impact tested at -46° C. Value shall not be less than 27 J(average) and 19J (single)"]
["30      PR No. 12227611"]
["43 EA                       FLG:P;WN,RTJ,2\",2500# SCH XXS,A-350 LF2"]
["FLANGE:PIPE;"]
["W.N. FLANGE"]
["NPS 2\", rating 2500ANSI, RTJ, Sch. XXS"]
["Manufacturer Name:"]
["Material number     : 199205132 Delivery date          : 20.08.2021"]
["Certification requirement"]
["1.       Statement of Conformity (Manufacturer)"]
["2.       Certificate of Origin (Manufacturer)"]
["3.       Material Certificate EN 10204 3.1"]
["4.       NACE MR0175/ ISO 15156 Conformity Statement"]
["5.       Permit to use (RoK Law#74 Civil protec.)"]
["6.       Hardness test and value < 22 HRC"]
["7.       EAC Customs union Certificate of conform"]
["8.       Chemical report: MAX CEq<0.43"]
["9.       Impact tested at -46° C. Value shall not be less than 27 J(average) and 19J (single)"]