{"text_format":"1","workbook":"xlsx","n_sheets":2,"sheets":["Если оригинал такой","Лист1 (2)"],"not_rendered":{"charts":0,"images":0,"macros":1,"external_links":0,"defined_names":0,"comments":0,"pivot_tables":0},"unopened":[],"bounds":{"document_bytes":16777216,"sheet_cells":100000,"rows_first":2000,"rows_last":500,"rows_between":2000,"halvings":0,"cell_chars":16384,"cell_head_chars":4096},"cells_cut":0,"cells_raw":0,"read":"whole","date_system":"1900"}

{"sheet":"Если оригинал такой","index":0,"n_rows":13,"n_cols":15,"rows_kept":13,"cut":false,"hidden":false,"merged":[[1,4,4,4],[1,5,4,5],[1,6,4,6],[1,7,4,7],[1,0,4,0],[5,8,8,8],[9,4,12,4],[9,5,12,5],[9,6,12,6],[9,7,12,7],[9,8,12,8],[5,4,8,4],[5,5,8,5],[5,6,8,6],[5,7,8,7],[5,0,8,0],[9,0,12,0],[1,8,4,8]]}
["Место- положение, км (широта, долгота)","Номер удара","Прогиб, мм","Нагрузка, кН","Прочность, МПа","Прочность приведенная к 10 градусам, МПа","Прочность статическая, МПа","Тем-ра в покрытии","Тем-ра воздуха","Акс №2 мм","Акс №3 мм","Акс №4 мм","Акс №5 мм","Акс №6 мм","Акс №7 мм"]
["119.220 (47°08' 08\" ,38°07' 17\" )","Удар №1:",0.51100000000000001,50.2,380.3,387.3,226.4,18.399999999999999,17.600000000000001,0.26200000000000001,0.17699999999999999,0.14299999999999999,0.13700000000000001,0.105,8.5999999999999993E-2]
[null,"Удар №2:",0.51100000000000001,49.6,null,null,null,null,null,0.26500000000000001,0.17699999999999999,0.14499999999999999,0.127,0.107,8.5999999999999993E-2]
[null,"Удар №3:",0.495,49.6,null,null,null,null,null,0.26300000000000001,0.17799999999999999,0.14399999999999999,0.123,0.10100000000000001,8.6999999999999994E-2]
[null,"Среднее:",0.50600000000000001,49.8,null,null,null,null,null,0.26400000000000001,0.17699999999999999,0.14399999999999999,0.129,0.104,8.6999999999999994E-2]
["119.960 (47°07' 44\" ,38°07' 15\" )","Удар №1:",0.42599999999999999,49.3,451.4,458.3,267.89999999999998,18.399999999999999,17.899999999999999,0.30399999999999999,0.23799999999999999,0.17799999999999999,0.14199999999999999,0.108,8.3000000000000004E-2]
[null,"Удар №2:",0.42699999999999999,50,null,null,null,null,null,0.30499999999999999,0.23799999999999999,0.17799999999999999,0.14299999999999999,0.109,8.4000000000000005E-2]
[null,"Удар №3:",0.42799999999999999,50.4,null,null,null,null,null,0.309,0.24199999999999999,0.18099999999999999,0.154,0.111,8.5000000000000006E-2]
[null,"Среднее:",0.42699999999999999,49.9,null,null,null,null,null,0.30599999999999999,0.23899999999999999,0.17899999999999999,0.14599999999999999,0.109,8.4000000000000005E-2]
["120.980 (47°07' 11\" ,38°07' 12\" )","Удар №1:",0.71499999999999997,50.9,282.5,286.39999999999998,167.4,18.399999999999999,17.8,0.57699999999999996,0.439,0.312,0.22800000000000001,0.154,0.10299999999999999]
[null,"Удар №2:",0.67800000000000005,50.4,null,null,null,null,null,0.56299999999999994,0.42899999999999999,0.30599999999999999,0.221,0.153,0.10100000000000001]
[null,"Удар №3:",0.68799999999999994,50.8,null,null,null,null,null,0.57899999999999996,0.442,0.315,0.22800000000000001,0.157,0.105]
[null,"Среднее:",0.69399999999999995,50.7,null,null,null,null,null,0.57299999999999995,0.437,0.311,0.22600000000000001,0.155,0.10299999999999999]

{"sheet":"Лист1 (2)","index":1,"n_rows":15,"n_cols":32,"rows_kept":15,"cut":false,"hidden":false,"merged":[[0,0,0,14],[0,16,0,31],[3,0,6,0],[3,4,6,4],[3,5,6,5],[3,6,6,6],[3,7,6,7],[3,8,6,8],[3,16,6,16],[3,17,6,17],[3,21,6,21],[3,22,6,22],[3,23,6,23],[3,24,6,24],[3,25,6,25],[7,0,10,0],[7,4,10,4],[7,5,10,5],[7,6,10,6],[7,7,10,7],[7,24,10,24],[7,25,10,25],[11,0,14,0],[11,4,14,4],[11,5,14,5],[11,6,14,6],[11,7,14,7],[11,8,14,8],[11,16,14,16],[11,17,14,17],[7,8,10,8],[7,16,10,16],[7,17,10,17],[7,21,10,21],[7,22,10,22],[7,23,10,23],[11,21,14,21],[11,22,14,22],[11,23,14,23],[11,24,14,24],[11,25,14,25]]}
["Форма имеется",null,null,null,null,null,null,null,null,null,null,null,null,null,null,null,"Нужная форма"]
[]
["Место- положение, км (широта, долгота)","Номер удара","Прогиб, мм","Нагрузка, кН","Прочность, МПа","Прочность приведенная к 10 градусам, МПа","Прочность статическая, МПа","Тем-ра в покрытии","Тем-ра воздуха","Акс №2 мм","Акс №3 мм","Акс №4 мм","Акс №5 мм","Акс №6 мм","Акс №7 мм",null,"Местоположение, км+м","Географическая привязка","Номер удара","Прогиб, мм","Нагрузка, кН","Прочность, МПа","Прочность приведенная к 10 градусам, МПа","Прочность статическая, МПа","Тем-ра в покрытии","Тем-ра воздуха","Акс №2 мм","Акс №3 мм","Акс №4 мм","Акс №5 мм","Акс №6 мм","Акс №7 мм"]
["119.220 (47°08' 08\" ,38°07' 17\" )","Удар №1:",0.51100000000000001,50.2,380.3,387.3,226.4,18.399999999999999,17.600000000000001,0.26200000000000001,0.17699999999999999,0.14299999999999999,0.13700000000000001,0.105,8.5999999999999993E-2,null,"119+220","47,1355556\n38,12138889","Удар №1:",0.51100000000000001,50.2,380.3,387.3,226.4,18.399999999999999,17.600000000000001,0.26200000000000001,0.17699999999999999,0.14299999999999999,0.13700000000000001,0.105,8.5999999999999993E-2]
[null,"Удар №2:",0.51100000000000001,49.6,null,null,null,null,null,0.26500000000000001,0.17699999999999999,0.14499999999999999,0.127,0.107,8.5999999999999993E-2,null,null,null,"Удар №2:",0.51100000000000001,49.6,null,null,null,null,null,0.26500000000000001,0.17699999999999999,0.14499999999999999,0.127,0.107,8.5999999999999993E-2]
[null,"Удар №3:",0.495,49.6,null,null,null,null,null,0.26300000000000001,0.17799999999999999,0.14399999999999999,0.123,0.10100000000000001,8.6999999999999994E-2,null,null,null,"Удар №3:",0.495,49.6,null,null,null,null,null,0.26300000000000001,0.17799999999999999,0.14399999999999999,0.123,0.10100000000000001,8.6999999999999994E-2]
[null,"Среднее:",0.50600000000000001,49.8,null,null,null,null,null,0.26400000000000001,0.17699999999999999,0.14399999999999999,0.129,0.104,8.6999999999999994E-2,null,null,null,"Среднее:",0.50600000000000001,49.8,null,null,null,null,null,0.26400000000000001,0.17699999999999999,0.14399999999999999,0.129,0.104,8.6999999999999994E-2]
["119.960 (47°07' 44\" ,38°07' 15\" )","Удар №1:",0.42599999999999999,49.3,451.4,458.3,267.89999999999998,18.399999999999999,17.899999999999999,0.30399999999999999,0.23799999999999999,0.17799999999999999,0.14199999999999999,0.108,8.3000000000000004E-2,null,"119+960","47,12888889\n38,1208333","Удар №1:",0.42599999999999999,49.3,451.4,458.3,267.89999999999998,18.399999999999999,17.899999999999999,0.30399999999999999,0.23799999999999999,0.17799999999999999,0.14199999999999999,0.108,8.3000000000000004E-2]
[null,"Удар №2:",0.42699999999999999,50,null,null,null,null,null,0.30499999999999999,0.23799999999999999,0.17799999999999999,0.14299999999999999,0.109,8.4000000000000005E-2,null,null,null,"Удар №2:",0.42699999999999999,50,null,null,null,null,null,0.30499999999999999,0.23799999999999999,0.17799999999999999,0.14299999999999999,0.109,8.4000000000000005E-2]
[null,"Удар №3:",0.42799999999999999,50.4,null,null,null,null,null,0.309,0.24199999999999999,0.18099999999999999,0.154,0.111,8.5000000000000006E-2,null,null,null,"Удар №3:",0.42799999999999999,50.4,null,null,null,null,null,0.309,0.24199999999999999,0.18099999999999999,0.154,0.111,8.5000000000000006E-2]
[null,"Среднее:",0.42699999999999999,49.9,null,null,null,null,null,0.30599999999999999,0.23899999999999999,0.17899999999999999,0.14599999999999999,0.109,8.4000000000000005E-2,null,null,null,"Среднее:",0.42699999999999999,49.9,null,null,null,null,null,0.30599999999999999,0.23899999999999999,0.17899999999999999,0.14599999999999999,0.109,8.4000000000000005E-2]
["120.980 (47°07' 11\" ,38°07' 12\" )","Удар №1:",0.71499999999999997,50.9,282.5,286.39999999999998,167.4,18.399999999999999,17.8,0.57699999999999996,0.439,0.312,0.22800000000000001,0.154,0.10299999999999999,null,"120+980","47,11972222\n38,12","Удар №1:",0.71499999999999997,50.9,282.5,286.39999999999998,167.4,18.399999999999999,17.8,0.57699999999999996,0.439,0.312,0.22800000000000001,0.154,0.10299999999999999]
[null,"Удар №2:",0.67800000000000005,50.4,null,null,null,null,null,0.56299999999999994,0.42899999999999999,0.30599999999999999,0.221,0.153,0.10100000000000001,null,null,null,"Удар №2:",0.67800000000000005,50.4,null,null,null,null,null,0.56299999999999994,0.42899999999999999,0.30599999999999999,0.221,0.153,0.10100000000000001]
[null,"Удар №3:",0.68799999999999994,50.8,null,null,null,null,null,0.57899999999999996,0.442,0.315,0.22800000000000001,0.157,0.105,null,null,null,"Удар №3:",0.68799999999999994,50.8,null,null,null,null,null,0.57899999999999996,0.442,0.315,0.22800000000000001,0.157,0.105]
[null,"Среднее:",0.69399999999999995,50.7,null,null,null,null,null,0.57299999999999995,0.437,0.311,0.22600000000000001,0.155,0.10299999999999999,null,null,null,"Среднее:",0.69399999999999995,50.7,null,null,null,null,null,0.57299999999999995,0.437,0.311,0.22600000000000001,0.155,0.10299999999999999]