## Gold XRF (hidden)
Дата | Проба | Au | Ag | Cu | Fe | Cr | Ni | Mn | Pb | Сумма
2024-01-01 | K.O.3 (1) | 51.52 | 8.99 | 36.41 | 2.09 | 0.07 | 0.57 | 0.04 | 0.14 | 99.83
2024-01-01 | K.O.1 (2) HNO3 | 79.95 | 7.16 | 11.65 | 0.92 | 0.11 | 0.07 | 0 | 0.06 | 99.92
2024-01-02 | K.O.2 HNO3 | 76.39 | 9.76 | 13.22 | 0.44 | 0.02 | 0.03 | 0 | 0.06 | 99.92
2024-01-02 | K.O.3 HNO3 | 74.06 | 6.03 | 17.93 | 1.61 | 0.09 | 0.19 | 0 | 0.08 | 99.99
2024-01-03 | K.O. УКВ HNO3 | 77.63 | 11.39 | 9.16 | 1.32 | 0.02 | 0.18 | 0.08 | 0.05 | 99.83
2024-01-03 | 1659 | 88.43 | 3.67 | 7.59 | 0.3 |  |  |  |  | 99.99
2024-01-03 | 1660 | 90.3 | 4.39 | 5.05 | 0.25 |  |  |  |  | 99.99
2024-01-03 | 1661 | 92.83 | 3.7 | 3.27 | 0.17 |  |  |  |  | 99.97
2024-01-03 | HLP-11 | 94.16 | 3.47 | 2.16 | 0.16 |  |  |  |  | 99.95
2024-01-04 | 1662 | 85.09 | 4.08 | 10.62 | 0.18 |  |  |  |  | 99.97
2024-01-04 | 1663 | 89.27 | 3.11 | 7.48 | 0.12 |  |  |  |  | 99.98
2024-01-04 | 1664 | 91.73 | 2.88 | 5.27 | 0.11 |  |  |  |  | 99.99
2024-01-04 | 1665 | 88.21 | 3.5 | 8.16 | 0.07 |  |  |  |  | 99.94
2024-01-04 | 1666 | 88.25 | 3.45 | 8.12 | 0.17 |  |  |  |  | 99.99
2024-01-04 | 1667 | 88.3 | 3.47 | 8.08 | 0.11 |  |  |  |  | 99.96
2024-01-04 | 1668 | 91.04 | 2.75 | 6.07 | 0.13 |  |  |  |  | 99.99
2024-01-04 | 1669 | 93.45 | 2.78 | 3.61 | 0.14 |  |  |  |  | 99.98
2024-01-04 | 1670 | 93.51 | 2.79 | 3.59 | 0.1 |  |  |  |  | 99.99
2024-01-04 | 1671 | 93.35 | 2.77 | 3.61 | 0.26 |  |  |  |  | 99.99
2024-01-04 | 1672 | 91.59 | 2.81 | 5.42 | 0.17 |  |  |  |  | 99.99
2024-01-05 | Ag-428 | 0.12 | 99.7 | 0 | 0.17 |  |  |  |  | 99.99
2024-01-05 | Ag-429 | 0.08 | 99.66 | 0.01 | 0.24 |  |  |  |  | 99.99
2024-01-05 | Ag-430 | 0.12 | 99.78 | 0.02 | 0.07 |  |  |  |  | 99.99
2024-01-14 | K.O.1 | 63.64 | 9.55 | 25.05 | 0.78 | 0.04 | 0.44 | 0.04 | 0.45 | 99.99
2024-01-14 | K.O.2 | 58.4 | 10.87 | 27.32 | 2.35 | 0.65 | 0.13 | 0 | 0.13 | 99.85
2024-01-14 | Шлам | 52.27 | 16.3 | 21.84 | 7.8 | 0.54 | 0.43 | 0.18 | 0.24 | 99.6
2024-01-15 | K.O.1 HNO3 | 79.77 | 10.18 | 9.46 | 0.38 | 0.04 | 0.07 | 0 | 0.09 | 99.99
2024-01-15 | K.O.3 | 54.34 | 9.74 | 33.83 | 1.11 | 0.05 | 0.42 | 0.05 | 0.39 | 99.93
2024-01-15 | K.O. HLP | 52.7 | 8.56 | 35.46 | 1.2 | 0.02 | 0.47 | 0.54 | 0.09 | 99.04
2024-01-16 | K.O.2 HNO3 | 76.88 | 12.55 | 10.01 | 0.43 | 0.02 | 0.01 | 0 | 0.06 | 99.96
2024-01-16 | 1673 | 92.25 | 4.25 | 3.11 | 0.38 |  |  |  |  | 99.99
2024-01-16 | 1674 | 92.98 | 3.97 | 2.83 | 0.21 |  |  |  |  | 99.99
2024-01-16 | 1675 | 93.07 | 3.92 | 2.8 | 0.2 |  |  |  |  | 99.99
2024-01-16 | 1676 | 93.27 | 3.91 | 2.71 | 0.1 |  |  |  |  | 99.99
2024-01-16 | K.O.3 HNO3 | 82.92 | 6.25 | 9.85 | 0.57 | 0.07 | 0.01 | 0 | 0.15 | 99.82
2024-01-17 | K.O. HLP HNO3 | 78.57 | 2.62 | 17.67 | 0.43 | 0.06 | 0.22 | 0.04 | 0.01 | 99.62
2024-01-17 | 1677 | 90.51 | 5.78 | 3.51 | 0.19 |  |  |  |  | 99.99
2024-01-17 | 1678 | 90.79 | 5.51 | 3.5 | 0.19 |  |  |  |  | 99.99
2024-01-17 | 1679 | 91.51 | 4.87 | 3.44 | 0.17 |  |  |  |  | 99.99
2024-01-17 | 1680 | 94.3 | 2.99 | 2.53 | 0.17 |  |  |  |  | 99.99
2024-01-17 | 1681 | 94.08 | 2.99 | 2.77 | 0.15 |  |  |  |  | 99.99
2024-01-17 | HLP-12 | 88.44 | 1.67 | 9.73 | 0.14 |  |  |  |  | 99.98
2024-01-30 | K.O.3 | 56.18 | 10.89 | 30.84 | 1.11 | 0.06 | 0.22 | 0 | 0.55 | 99.85
2024-01-30 | K.O.2 | 55.26 | 16.95 | 26.7 | 0.75 | 0.03 | 0.09 | 0.01 | 0.15 | 99.94
2024-01-31 | K.O.1 | 59.04 | 12.47 | 27.32 | 0.61 | 0.02 | 0.38 | 0.03 | 0.12 | 99.99
2024-02-01 | K.O.3 HNO3 | 80.37 | 8.31 | 10.33 | 0.77 | 0.1 | 0 | 0.02 | 0.09 | 99.99
2024-02-01 | K.O.2 HNO3 | 74.28 | 11.51 | 13.41 | 0.56 | 0.06 | 0.03 | 0 | 0.05 | 99.9
2024-02-01 | 1682 | 93.8 | 3.13 | 2.92 | 0.14 |  |  |  |  | 99.99
2024-02-02 | 1683 | 91.16 | 4.57 | 4.09 | 0.17 |  |  |  |  | 99.99
2024-02-02 | K.O.1 HNO3 | 79.47 | 8.19 | 11.84 | 0.33 | 0.04 | 0.05 | 0 | 0.07 | 99.99
2024-02-02 | K.O. HLP | 44.13 | 7.33 | 42.98 | 2.43 | 0.22 | 0.48 | 0.6 | 0.1 | 98.27
2024-02-03 | 1684 | 92.99 | 3.42 | 3.43 | 0.12 |  |  |  |  | 99.96
2024-02-03 | K.O. HLP HNO3 | 67.93 | 3.87 | 25.86 | 1.71 | 0.09 | 0.15 | 0.11 | 0.05 | 99.77
2024-02-04 | HLP-13 | 78.9 | 3.22 | 17.7 | 0.11 |  |  |  |  | 99.93
2024-02-04 | 1685 | 89.77 | 5.36 | 4.73 | 0.13 |  |  |  |  | 99.99
2024-02-04 | 1686 | 90.73 | 4.8 | 4.35 | 0.11 |  |  |  |  | 99.99
2024-02-04 | 1687 | 91.24 | 4.66 | 3.96 | 0.11 |  |  |  |  | 99.97
2024-02-04 | 1688 | 94.99 | 2.83 | 2.08 | 0.09 |  |  |  |  | 99.99
2024-02-04 | 1689 | 94.05 | 3.13 | 2.72 | 0.09 |  |  |  |  | 99.99
2024-02-04 | 1690 | 92.68 | 3.56 | 3.67 | 0.08 |  |  |  |  | 99.99
2024-02-04 | 1691 | 94.03 | 3.07 | 2.76 | 0.13 |  |  |  |  | 99.99
2024-02-04 | 1692 | 93.21 | 3.48 | 3.19 | 0.11 |  |  |  |  | 99.99
2024-02-04 | 1693 | 92 | 4.07 | 3.82 | 0.1 |  |  |  |  | 99.99
2024-02-04 | 1694 | 92.33 | 3.71 | 3.85 | 0.1 |  |  |  |  | 99.99
2024-02-04 | 1695 | 93.49 | 3.52 | 2.88 | 0.1 |  |  |  |  | 99.99
2024-02-06 | Ag-431 | 0.1 | 99.79 | 0 | 0.1 |  |  |  |  | 99.99
2024-02-06 | Ag-432 | 0.16 | 99.77 | 0 | 0.06 |  |  |  |  | 99.99
2024-02-06 | Ag-433 | 0.14 | 99.72 | 0 | 0.13 |  |  |  |  | 99.99
2024-02-13 | K.O.1 | 55.01 | 12.85 | 28.79 | 2.59 | 0 | 0.32 | 0.01 | 0.38 | 99.95
2024-02-13 | K.O.2 | 52.52 | 13.12 | 33.35 | 0.65 | 0.03 | 0.11 | 0.03 | 0.14 | 99.95
2024-02-14 | K.O.3 | 51.47 | 10.25 | 36.57 | 0.87 | 0.06 | 0.24 | 0 | 0.38 | 99.84
2024-02-15 | K.O.1 HNO3 | 81.2 | 8.56 | 9.34 | 0.72 | 0.02 | 0.04 | 0 | 0.11 | 99.99
2024-02-15 | K.O.2 HNO3 | 77.09 | 12.32 | 9.93 | 0.56 | 0 | 0 | 0 | 0.09 | 99.99
2024-02-15 | 1696 | 94.3 | 3.32 | 2.15 | 0.22 |  |  |  |  | 99.99
2024-02-16 | 1697 | 92.89 | 4.31 | 2.57 | 0.21 |  |  |  |  | 99.98
2024-02-16 | K.O.3 HNO3 | 83.81 | 4.31 | 11.11 | 0.57 | 0 | 0 | 0 | 0.07 | 99.87
2024-02-16 | 1698 | 95.6 | 1.77 | 2.46 | 0.16 |  |  |  |  | 99.99
2024-02-17 | 1699 | 93.37 | 3.98 | 2.49 | 0.12 |  |  |  |  | 99.96
2024-02-17 | 1700 | 93.34 | 3.95 | 2.55 | 0.11 |  |  |  |  | 99.95
2024-02-17 | 1701 | 93.47 | 3.91 | 2.49 | 0.07 |  |  |  |  | 99.94
2024-02-17 | 1702 | 94.66 | 3.49 | 1.73 | 0.11 |  |  |  |  | 99.99
2024-02-17 | 1703 | 93.71 | 3.97 | 2.19 | 0.12 |  |  |  |  | 99.99
2024-02-17 | 1704 | 94.68 | 3.48 | 1.73 | 0.1 |  |  |  |  | 99.99
2024-02-17 | 1705 | 94.47 | 3.63 | 1.8 | 0.09 |  |  |  |  | 99.99
2024-02-17 | 1706 | 94.35 | 3.56 | 1.96 | 0.12 |  |  |  |  | 99.99
2024-02-17 | 1707 | 95.01 | 3 | 1.87 | 0.11 |  |  |  |  | 99.99
2024-02-17 | 1708 | 94.41 | 2.06 | 3.35 | 0.17 |  |  |  |  | 99.99
2024-02-17 | 1709 | 94.66 | 3.02 | 2.17 | 0.14 |  |  |  |  | 99.99
2024-02-28 | K.O.1 | 52.91 | 11.07 | 34.95 | 0.49 | 0 | 0.39 | 0.05 | 0.13 | 99.99
2024-02-29 | K.O.2 | 50.94 | 12.91 | 35.11 | 0.64 | 0.04 | 0.14 | 0 | 0.1 | 99.88
2024-02-29 | K.O.3 | 48.82 | 9.46 | 40.41 | 0.66 | 0.02 | 0.4 | 0 | 0.2 | 99.97
2024-02-29 | K.O.1 HNO3 | 77.43 | 6.07 | 13.89 | 2.02 | 0.42 | 0.09 | 0.01 | 0.05 | 99.98
2024-02-29 | K.O.2 HNO3 | 76.52 | 9.88 | 12.82 | 0.71 | 0.01 | 0.01 | 0 | 0.04 | 99.99
2024-02-29 | 1710 | 91.85 | 2.89 | 5.15 | 0.1 |  |  |  |  | 99.99
2024-03-01 | K.O. УКВ | 36.35 | 4.81 | 53.07 | 2.38 | 0.16 | 0.67 | 0.16 | 0.08 | 97.68
2024-03-01 | 1711 | 93.09 | 3.96 | 2.66 | 0.27 |  |  |  |  | 99.98
2024-03-02 | K.O.3 HNO3 | 82.37 | 7.31 | 9.85 | 0.34 | 0 | 0.01 | 0 | 0.07 | 99.95
2024-03-02 | K.O. УКВ HNO3 | 83.42 | 4.25 | 11.51 | 0.51 | 0 | 0.07 | 0.02 | 0.03 | 99.81
2024-03-02 | 1712 | 94.28 | 3.04 | 2.44 | 0.23 |  |  |  |  | 99.99
2024-03-03 | HLP-14 | 93.37 | 1.69 | 4.71 | 0.19 |  |  |  |  | 99.96
2024-03-03 | 1713 | 93.39 | 3.95 | 2.45 | 0.17 |  |  |  |  | 99.96
2024-03-03 | 1714 | 93.49 | 3.92 | 2.46 | 0.12 |  |  |  |  | 99.99
2024-03-03 | 1715 | 93.61 | 3.85 | 2.37 | 0.16 |  |  |  |  | 99.99
2024-03-03 | 1716 | 92.88 | 4.25 | 2.76 | 0.1 |  |  |  |  | 99.99
2024-03-03 | 1717 | 93.42 | 3.95 | 2.41 | 0.21 |  |  |  |  | 99.99
2024-03-03 | 1718 | 93.17 | 3.97 | 2.68 | 0.17 |  |  |  |  | 99.99
2024-03-03 | 1719 | 93.39 | 3.96 | 2.55 | 0.09 |  |  |  |  | 99.99
2024-03-03 | 1720 | 92.94 | 4.11 | 2.77 | 0.15 |  |  |  |  | 99.97
2024-03-03 | 1721 | 90.12 | 3.4 | 6.32 | 0.13 |  |  |  |  | 99.97
2024-03-03 | 1722 | 94.68 | 2.88 | 2.24 | 0.19 |  |  |  |  | 99.99
2024-03-03 | 1723 | 91.01 | 3.18 | 5.66 | 0.14 |  |  |  |  | 99.99
2024-03-14 | K.O.1 | 58.11 | 11.54 | 28.11 | 0.89 | 0.35 | 0.63 | 0.04 | 0.32 | 99.99
2024-03-14 | K.O.2 | 60.06 | 9.67 | 29.13 | 0.8 | 0.04 | 0.14 | 0.02 | 0.13 | 99.99
2024-03-15 | K.O.3 | 53.29 | 9.23 | 35.72 | 0.6 | 0.09 | 0.53 | 0.01 | 0.32 | 99.79
2024-03-15 | K.O.1 HNO3 | 75.8 | 11.25 | 11.29 | 1.12 | 0.06 | 0.16 | 0.07 | 0.24 | 99.99
2024-03-16 | K.O.2 HNO3 | 73.15 | 11.49 | 13.26 | 1.82 | 0.11 | 0.05 | 0.02 | 0.09 | 99.99
2024-03-16 | 1724 | 94.2 | 3.53 | 2.03 | 0.22 |  |  |  |  | 99.98
2024-03-16 | 1725 | 94.29 | 3.45 | 2.1 | 0.15 |  |  |  |  | 99.99
2024-03-16 | 1726 | 94.22 | 3.47 | 2.1 | 0.2 |  |  |  |  | 99.99
2024-03-16 | 1727 | 94.1 | 3.62 | 2.09 | 0.18 |  |  |  |  | 99.99
2024-03-16 | 1728 | 94.53 | 3.28 | 2.01 | 0.17 |  |  |  |  | 99.99
2024-03-16 | 1729 | 93.42 | 3.76 | 2.6 | 0.2 |  |  |  |  | 99.98
2024-03-16 | 1730 | 94.56 | 3.27 | 2.04 | 0.12 |  |  |  |  | 99.99
2024-03-17 | K.O. УКВ | 37.01 | 4.94 | 50.5 | 4.54 | 0.17 | 0.68 | 0.24 | 0.06 | 98.14
2024-03-17 | K.O.3 HNO3 | 84.54 | 5.45 | 9.33 | 0.52 | 0 | 0.02 | 0.03 | 0.07 | 99.96
2024-03-17 | K.O. УКВ HNO3 | 54.37 | 5.23 | 37.15 | 2.19 | 0.13 | 0.23 | 0.09 | 0.04 | 99.43
2024-03-17 | 1731 | 92.95 | 4.45 | 2.46 | 0.12 |  |  |  |  | 99.98
2024-03-17 | 1732 | 93.06 | 4.34 | 2.39 | 0.2 |  |  |  |  | 99.99
2024-03-17 | 1733 | 94.48 | 3.77 | 1.56 | 0.18 |  |  |  |  | 99.99
2024-03-17 | 1734 | 94.53 | 3.49 | 1.71 | 0.21 |  |  |  |  | 99.94
2024-03-17 | 1735 | 93.07 | 4.32 | 2.42 | 0.18 |  |  |  |  | 99.99
2024-03-17 | 1736 | 94.25 | 3.95 | 1.68 | 0.11 |  |  |  |  | 99.99
2024-03-17 | 1737 | 94.47 | 3.59 | 1.75 | 0.16 |  |  |  |  | 99.97
2024-03-17 | 1738 | 94.3 | 3.84 | 1.7 | 0.15 |  |  |  |  | 99.99
2024-03-18 | 1739 | 94.12 | 3.75 | 1.86 | 0.26 |  |  |  |  | 99.99
2024-03-18 | 1740 | 94.1 | 3.78 | 1.88 | 0.2 |  |  |  |  | 99.96
2024-03-18 | 1741 | 92.73 | 4.39 | 2.56 | 0.31 |  |  |  |  | 99.99
2024-03-18 | 1742 | 92.87 | 4.41 | 2.47 | 0.22 |  |  |  |  | 99.97
2024-03-18 | 1743 | 93.79 | 3.94 | 2.1 | 0.16 |  |  |  |  | 99.99
2024-03-18 | 1744 | 95.59 | 2.09 | 2.08 | 0.23 |  |  |  |  | 99.99
2024-03-18 | 1745 | 95.69 | 2.07 | 1.96 | 0.27 |  |  |  |  | 99.99
2024-03-18 | 1746 | 95.5 | 2.07 | 2.14 | 0.25 |  |  |  |  | 99.96
2024-03-18 | 1747 | 95.35 | 2.21 | 2.24 | 0.19 |  |  |  |  | 99.99
2024-03-18 | HLP-15 | 62.89 | 4.29 | 32.63 | 0.12 |  |  |  |  | 99.93
2024-03-31 | K.O.1 | 54.58 | 13.95 | 29.38 | 1.56 |  |  |  |  | 99.47
2024-03-31 | зачистка | 56.11 | 25.28 | 7.74 | 8.62 |  |  |  |  | 97.75
2024-04-01 | K.O.1 HNO3 | 72.01 | 13.48 | 13.19 | 1.06 |  |  |  |  | 99.74
2024-04-01 | K.O.2 | 56.01 | 12.62 | 29.91 | 1.15 |  |  |  |  | 99.69
2024-04-01 | K.O.3 | 53.59 | 7.28 | 37.56 | 0.74 |  |  |  |  | 99.17
2024-04-02 | K.O.2 HNO3 | 78.49 | 11.62 | 8.94 | 0.51 |  |  |  |  | 99.56
2024-04-02 | K.O.3 HNO3 | 75.76 | 7.36 | 15.62 | 0.9 |  |  |  |  | 99.64
2024-04-02 | 1748 | 92.59 | 4.54 | 2.7 | 0.15 |  |  |  |  | 99.98
2024-04-02 | 1749 | 92.95 | 4.31 | 2.54 | 0.15 |  |  |  |  | 99.95
2024-04-02 | 1750 | 92.85 | 4.41 | 2.56 | 0.16 |  |  |  |  | 99.98
2024-04-02 | 1751 | 92.31 | 4.68 | 2.85 | 0.13 |  |  |  |  | 99.97
2024-04-02 | 1752 | 92.32 | 4.8 | 2.74 | 0.12 |  |  |  |  | 99.98
2024-04-02 | 1753 | 92.22 | 4.69 | 2.9 | 0.18 |  |  |  |  | 99.99
2024-04-02 | 1754 | 91.59 | 4.68 | 3.45 | 0.25 |  |  |  |  | 99.97
2024-04-02 | 1755 | 91.02 | 5.38 | 3.4 | 0.13 |  |  |  |  | 99.93
2024-04-02 | 1756 | 92.12 | 4.72 | 2.91 | 0.23 |  |  |  |  | 99.98
2024-04-02 | 1757 | 91.71 | 4.84 | 2.95 | 0.49 |  |  |  |  | 99.99
2024-04-03 | 1758 | 91.49 | 5.02 | 3.24 | 0.16 |  |  |  |  | 99.91
2024-04-03 | 1759 | 92.14 | 4.9 | 2.8 | 0.14 |  |  |  |  | 99.98
2024-04-03 | 1760 | 92.35 | 5.02 | 2.52 | 0.1 |  |  |  |  | 99.99
2024-04-03 | 1761 | 92.61 | 4.6 | 2.65 | 0.13 |  |  |  |  | 99.99
2024-04-03 | 1762 | 91.43 | 5.22 | 3.23 | 0.11 |  |  |  |  | 99.99
2024-04-03 | 1763 | 92.69 | 3.21 | 3.96 | 0.12 |  |  |  |  | 99.98
2024-04-03 | 1764 | 92.18 | 3.2 | 4.44 | 0.14 |  |  |  |  | 99.96
2024-04-13 | K.O.3 | 49.15 | 9.2 | 39.93 | 0.95 |  |  |  |  | 99.23
2024-04-13 | K.O.2 | 53.25 | 13.22 | 32.38 | 0.65 |  |  |  |  | 99.5
2024-04-14 | K.O.1 | 54.01 | 10.92 | 33.34 | 1.09 |  |  |  |  | 99.36
2024-04-14 | K.O.2 HNO3 | 81.01 | 5.86 | 12.16 | 0.72 |  |  |  |  | 99.75
2024-04-14 | K.O.3 HNO3 | 86.04 | 3.9 | 9.21 | 0.48 |  |  |  |  | 99.63
2024-04-15 | 1765 | 95.41 | 1.85 | 2.2 | 0.23 |  |  |  |  | 99.69
2024-04-15 | 1766 | 96.07 | 1.71 | 1.97 | 0.21 |  |  |  |  | 99.96
2024-04-15 | 1767 | 92.27 | 3.1 | 4.45 | 0.17 |  |  |  |  | 99.99
2024-04-15 | 1768 | 92.31 | 3.01 | 4.41 | 0.26 |  |  |  |  | 99.99
2024-04-15 | K.O.1 HNO3 | 80.63 | 6.71 | 12.17 | 0.28 | 0.04 | 0.07 | 0.01 | 0.05 | 99.96
2024-04-15 | 1769 | 92.42 | 3.16 | 4.05 | 0.21 |  |  |  |  | 99.84
2024-04-15 | 1770 | 90.45 | 3.49 | 5.34 | 0.65 |  |  |  |  | 99.93
2024-04-28 | K.O.2 | 53.86 | 10.78 | 34.47 | 0.49 | 0.04 | 0.25 | 0 | 0.1 | 99.99
2024-04-28 | K.O.3 | 57.5 | 7.59 | 33.83 | 0.53 | 0.01 | 0.31 | 0 | 0.22 | 99.99
2024-04-29 | K.O.1 | 55.02 | 9.38 | 34.4 | 0.52 | 0.04 | 0.45 | 0 | 0.18 | 99.99
2024-04-30 | K.O.2 HNO3 | 73.63 | 12.71 | 12.92 | 0.59 | 0 | 0.07 | 0.01 | 0.06 | 99.99
2024-04-30 | K.O.3 HNO3 | 76.38 | 4.79 | 18.3 | 0.23 | 0.04 | 0.09 | 0.01 | 0.07 | 99.91
2024-05-01 | K.O.1 HNO3 | 79.6 | 6.07 | 13.61 | 0.59 | 0.01 | 0.07 | 0 | 0.04 | 99.99
2024-05-01 | K.O. УКВ | 39.24 | 3.94 | 54.28 | 1.3 | 0.11 | 0.29 | 0.06 | 0.1 | 99.32
2024-05-01 | 1771 | 91.31 | 2.44 | 6.13 | 0.11 |  |  |  |  | 99.99
2024-05-01 | 1772 | 92.35 | 2.33 | 5.09 | 0.21 |  |  |  |  | 99.98
2024-05-01 | 1773 | 93.54 | 2.19 | 4.08 | 0.18 |  |  |  |  | 99.99
2024-05-01 | 1774 | 93.28 | 4.16 | 2.42 | 0.13 |  |  |  |  | 99.99
2024-05-01 | 1775 | 92.71 | 4.49 | 2.67 | 0.12 |  |  |  |  | 99.99
2024-05-01 | 1776 | 91.35 | 5.09 | 3.43 | 0.12 |  |  |  |  | 99.99
2024-05-01 | 1777 | 93.58 | 4.02 | 2.28 | 0.11 |  |  |  |  | 99.99
2024-05-01 | 1778 | 93.51 | 4.02 | 2.32 | 0.14 |  |  |  |  | 99.99
2024-05-01 | 1779 | 92.79 | 4.35 | 2.66 | 0.19 |  |  |  |  | 99.99
2024-05-01 | 1780 | 92.47 | 4.5 | 2.85 | 0.17 |  |  |  |  | 99.99
2024-05-02 | 1781 | 91.48 | 5.04 | 3.32 | 0.14 |  |  |  |  | 99.98
2024-05-02 | 1782 | 92.45 | 4.59 | 2.78 | 0.17 |  |  |  |  | 99.99
2024-05-02 | 1783 | 92.67 | 4.34 | 2.7 | 0.23 |  |  |  |  | 99.94
2024-05-02 | 1784 | 92.73 | 4.4 | 2.72 | 0.14 |  |  |  |  | 99.99
2024-05-02 | 1785 | 92.85 | 2.92 | 4.05 | 0.17 |  |  |  |  | 99.99
2024-05-02 | 1786 | 92.76 | 3.04 | 4.08 | 0.11 |  |  |  |  | 99.99
2024-05-02 | 1787 | 94.16 | 2.5 | 3.17 | 0.16 |  |  |  |  | 99.99
2024-05-03 | K.O. УКВ HNO3 | 75.89 | 5.06 | 18.3 | 0.5 | 0 | 0.06 | 0.04 | 0.04 | 99.89
2024-05-03 | HLP-16 | 80.76 | 3.55 | 15.55 | 0.13 |  |  |  |  | 99.99
2024-05-14 | K.O.3 | 54.46 | 7.41 | 37.16 | 0.29 | 0.02 | 0.32 | 0.02 | 0.31 | 99.99
2024-05-15 | K.O.1 | 55.55 | 7.55 | 35.51 | 0.61 | 0.07 | 0.32 | 0.02 | 0.32 | 99.95
2024-05-15 | K.O.2 | 52.78 | 9.37 | 37.15 | 0.41 | 0 | 0.12 | 0.01 | 0.11 | 99.95
2024-05-15 | K.O.3 HNO3 | 80.63 | 4.93 | 13.67 | 0.46 | 0.02 | 0.03 | 0.01 | 0.11 | 99.86
2024-05-16 | K.O.1 HNO3 | 78.11 | 7.28 | 12.27 | 2.14 | 0.02 | 0.05 | 0.03 | 0.09 | 99.99
2024-05-16 | K.O.2 HNO3 | 77.72 | 9.08 | 12.76 | 0.36 | 0 | 0.01 | 0 | 0.06 | 99.99
2024-05-18 | 1788 | 95 | 2.51 | 2.33 | 0.15 |  |  |  |  | 99.99
2024-05-18 | 1789 | 94.55 | 2.63 | 2.64 | 0.17 |  |  |  |  | 99.99
2024-05-18 | 1790 | 94.83 | 2.62 | 2.39 | 0.15 |  |  |  |  | 99.99
2024-05-18 | 1791 | 94.86 | 2.57 | 2.36 | 0.19 |  |  |  |  | 99.98
2024-05-18 | 1792 | 94.89 | 2.59 | 2.36 | 0.15 |  |  |  |  | 99.99
2024-05-18 | 1793 | 94.86 | 2.49 | 2.44 | 0.2 |  |  |  |  | 99.99
2024-05-18 | 1794 | 94.97 | 2.45 | 2.39 | 0.18 |  |  |  |  | 99.99
2024-05-18 | 1795 | 94.89 | 2.46 | 2.43 | 0.21 |  |  |  |  | 99.99
2024-05-18 | 1796 | 94.53 | 2.45 | 2.79 | 0.22 |  |  |  |  | 99.99
2024-05-18 | 1797 | 94.38 | 2.67 | 2.72 | 0.22 |  |  |  |  | 99.99
2024-05-18 | 1798 | 94.54 | 2.38 | 2.83 | 0.24 |  |  |  |  | 99.99
2024-05-18 | 1799 | 88.66 | 4.08 | 7.08 | 0.17 |  |  |  |  | 99.99
2024-05-18 | 1800 | 91.25 | 3.65 | 4.95 | 0.1 |  |  |  |  | 99.95
2024-05-18 | 1801 | 94.93 | 1.57 | 3.26 | 0.23 |  |  |  |  | 99.99
2024-05-18 | 1802 | 94.39 | 1.71 | 3.67 | 0.22 |  |  |  |  | 99.99
2024-05-30 | K.O.3 | 59.73 | 6.59 | 32.63 | 0.42 | 0.04 | 0.39 | 0 | 0.19 | 99.99
2024-05-31 | K.O.3 HNO3 | 79.97 | 5.15 | 14.12 | 0.49 | 0 | 0.06 | 0.01 | 0.11 | 99.91
2024-05-31 | K.O.1 | 61.13 | 8.68 | 28.94 | 0.52 | 0.08 | 0.43 | 0.01 | 0.15 | 99.94
2024-05-31 | K.O.2 | 57.67 | 12.4 | 26.58 | 3.03 | 0.03 | 0.12 | 0.01 | 0.15 | 99.99
2024-05-31 | K.O.1 HNO3 | 75.56 | 6.49 | 16.69 | 0.89 | 0.08 | 0.2 | 0 | 0.08 | 99.99
2024-06-01 | K.O.2 HNO3 | 76.56 | 9.34 | 13.42 | 0.5 | 0.01 | 0.04 | 0 | 0.1 | 99.97
2024-06-02 | K.O. HLP | 15.02 | 2.67 | 80.36 | 0.7 | 0.02 | 0.41 | 0.05 | 0.05 | 99.28
2024-06-02 | 1803 | 94.6 | 2.9 | 2.36 | 0.13 |  |  |  |  | 99.99
2024-06-02 | 1804 | 95.04 | 2.87 | 1.94 | 0.14 |  |  |  |  | 99.99
2024-06-02 | 1805 | 94.79 | 2.92 | 2.14 | 0.14 |  |  |  |  | 99.99
2024-06-02 | 1806 | 95.02 | 2.79 | 2.02 | 0.16 |  |  |  |  | 99.99
2024-06-02 | 1807 | 94.77 | 2.94 | 2.11 | 0.16 |  |  |  |  | 99.98
2024-06-02 | 1808 | 95.32 | 2.75 | 1.75 | 0.17 |  |  |  |  | 99.99
2024-06-02 | 1809 | 94.71 | 2.8 | 2.08 | 0.37 |  |  |  |  | 99.96
2024-06-02 | 1810 | 94.38 | 3.07 | 2.35 | 0.19 |  |  |  |  | 99.99
2024-06-02 | 1811 | 94.48 | 3.03 | 2.23 | 0.25 |  |  |  |  | 99.99
2024-06-02 | 1812 | 94.39 | 3.17 | 2.33 | 0.1 |  |  |  |  | 99.99
2024-06-02 | 1813 | 93.1 | 3.58 | 3.09 | 0.22 |  |  |  |  | 99.99
2024-06-02 | 1814 | 94.52 | 2.03 | 3.27 | 0.17 |  |  |  |  | 99.99
2024-06-02 | 1815 | 93.17 | 2.29 | 4.23 | 0.29 |  |  |  |  | 99.98
2024-06-02 | 1816 | 92.24 | 2.26 | 5.25 | 0.24 |  |  |  |  | 99.99
2024-06-02 | 1817 | 95.3 | 1.53 | 3.01 | 0.15 |  |  |  |  | 99.99
2024-06-04 | K.O. HLP HNO3 | 12.23 | 2.61 | 84.49 | 0.42 | 0.01 | 0.07 | 0.02 | 0.05 | 99.9
2024-06-04 | HLP-1 | 23.07 | 3.23 | 73.62 | 0.07 |  |  |  |  | 99.99
2024-06-04 | K.O. HLP HNO3 (2) | 29.26 | 5.11 | 64.93 | 0.58 | 0.01 | 0.04 | 0.02 | 0.04 | 99.99
2024-06-06 | K.O. HLP HNO3 (3) | 27.11 | 6.32 | 65.61 | 0.82 | 0.03 | 0.04 | 0.02 | 0.04 | 99.99
2024-06-06 | HLP-2 | 29.95 | 4.81 | 65.09 | 0.14 |  |  |  |  | 99.99
2024-06-06 | HLP-3 | 18.43 | 2.9 | 78.57 | 0.09 |  |  |  |  | 99.99
2024-06-07 | K.O. HLP HNO3 (4) | 24.15 | 16.16 | 58.32 | 1.25 | 0 | 0.03 | 0.02 | 0.06 | 99.99
2024-06-07 | K.O. HLP HNO3 (5) | 47.79 | 4.76 | 46.64 | 0.72 | 0.01 | 0.02 | 0 | 0.05 | 99.99
2024-06-08 | K.O. HLP HNO3 (6) + Ag | 24.14 | 7.08 | 68.28 | 0.38 | 0.01 | 0.05 | 0.02 | 0.03 | 99.99
2024-06-08 | K.O. HLP HNO3 (7) + Cu | 25.35 | 4.02 | 69.86 | 0.61 | 0.04 | 0.04 | 0.01 | 0.05 | 99.98
2024-06-09 | HLP-2 HNO3_желт | 94.34 | 0.37 | 4.67 | 0.51 | 0.06 | 0.01 | 0 | 0 | 99.96
2024-06-09 | HLP-2 HNO3_голуб | 25.73 | 2.46 | 69.02 | 2.15 | 0.33 | 0.22 | 0.05 | 0.03 | 99.99
2024-06-09 | K.O. HLP HNO3 (8) | 20.5 | 2.57 | 74.78 | 1.61 | 0.1 | 0.02 | 0.03 | 0.05 | 99.66
2024-06-10 | K.O. HLP HNO3 (9) | 76.03 | 21.43 | 1.03 | 1.41 | 0 | 0.02 | 0.02 | 0.04 | 99.98
2024-06-10 | K.O. HLP HNO3 (10) | 13.14 | 0.83 | 85.01 | 0.77 | 0.05 | 0.06 | 0.02 | 0.05 | 99.93
2024-06-10 | K.O. HLP HNO3 (11) | 61.42 | 32.83 | 3.21 | 2.18 | 0.31 | 0 | 0 | 0.03 | 99.98
2024-06-11 | K.O. HLP HNO3 (12) | 61.32 | 36.84 | 0.54 | 1.21 | 0.06 | 0 | 0.02 | 0 | 99.99
2024-06-12 | K.O. HLP HNO3 (13) | 55.64 | 1.78 | 39.17 | 3.24 | 0.1 | 0 | 0 | 0.06 | 99.99
2024-06-17 | K.O.3 | 60.39 | 7.41 | 30.84 | 0.73 | 0.12 | 0.29 | 0 | 0.19 | 99.97
2024-06-17 | K.O.2 | 58.3 | 11.33 | 29.44 | 0.57 | 0.02 | 0.16 | 0 | 0.09 | 99.91
2024-06-17 | Зачистка катод (3К) | 49.64 | 12.85 | 13.85 | 18.4 | 3.15 | 1.37 | 0.48 | 0.16 | 99.9
2024-06-18 | K.O.1 | 60.33 | 7.85 | 29.19 | 2.02 | 0.04 | 0.35 | 0.01 | 0.2 | 99.99
2024-06-18 | K.O.3 HNO3 | 81.61 | 4.61 | 13.21 | 0.39 | 0.04 | 0.04 | 0 | 0.09 | 99.99
2024-06-19 | K.O.2 HNO3 | 80.19 | 8.33 | 10.84 | 0.55 | 0 | 0.01 | 0 | 0.07 | 99.99
2024-06-19 | K.O.1 HNO3 | 74.77 | 7.34 | 16.78 | 0.73 | 0.07 | 0.18 | 0 | 0.12 | 99.99
2024-06-20 | Зачистка катод HNO3 | 59.37 | 31.24 | 3.15 | 4.93 | 0.71 | 0.38 | 0.14 | 0.07 | 99.99
2024-06-22 | Цементация HLP | 12.94 | 0.8 | 84.47 | 1.45 | 0.15 | 0.02 | 0.02 | 0.07 | 99.92
2024-06-22 | 1818 | 92.37 | 2.66 | 4.62 | 0.33 |  |  |  |  | 99.98
2024-06-22 | 1819 | 92.44 | 2.68 | 4.64 | 0.23 |  |  |  |  | 99.99
2024-06-22 | 1820 | 91.8 | 2.65 | 5.17 | 0.34 |  |  |  |  | 99.96
2024-06-22 | 1821 | 90.72 | 2.72 | 6.39 | 0.16 |  |  |  |  | 99.99
2024-06-22 | 1822 | 92.31 | 2.79 | 4.75 | 0.14 |  |  |  |  | 99.99
2024-06-22 | 1823 | 91.8 | 2.6 | 5.27 | 0.32 |  |  |  |  | 99.99
2024-06-22 | 1824 | 92.74 | 2.37 | 4.67 | 0.21 |  |  |  |  | 99.99
2024-06-22 | 1825 | 94.65 | 2 | 3.2 | 0.14 |  |  |  |  | 99.99
2024-06-22 | 1826 | 90.38 | 2.69 | 6.8 | 0.12 |  |  |  |  | 99.99
2024-06-22 | 1827 | 91.67 | 2.79 | 5.41 | 0.12 |  |  |  |  | 99.99
2024-06-22 | 1828 | 95.69 | 1.59 | 2.53 | 0.18 |  |  |  |  | 99.99
2024-06-22 | 1829 | 92.89 | 2.46 | 4.51 | 0.13 |  |  |  |  | 99.99
2024-06-22 | 1830 | 92.8 | 2.33 | 4.71 | 0.15 |  |  |  |  | 99.99
2024-06-22 | 1831 | 94.52 | 1.96 | 3.26 | 0.25 |  |  |  |  | 99.99
2024-06-22 | 1832 | 93.92 | 2.57 | 3.24 | 0.26 |  |  |  |  | 99.99
2024-06-22 | 1833 | 93.94 | 2.56 | 3.23 | 0.26 |  |  |  |  | 99.99
2024-06-22 | 1834 | 92.72 | 2.7 | 4.36 | 0.21 |  |  |  |  | 99.99
2024-06-22 | 1835 | 95.41 | 2.62 | 1.62 | 0.34 |  |  |  |  | 99.99
2024-06-22 | 1836 | 95.44 | 2.65 | 1.68 | 0.22 |  |  |  |  | 99.99
2024-06-23 | HLP-17 | 92.27 | 5.27 | 1.88 | 0.54 |  |  |  |  | 99.96
0
0
0
0
0
0
0
0
0
0
0
0
0
0
0
0
0
0
0
0
0
0
0
0
0
0
0
0
0
0
0
0
0
0
0
0
0
0
0
0
0
0
0
0
0
0
0
0
0
0
0
0
0
0
0
0
0
0
0
0
0
0
0
0
0
0
0
0
0
0
0
0
0
0
0
0
0
0
0
0
0
0
0
0
0
0
0
0
0
0
0
0
0
0
0
0
0
0
0
0
0
0
0
0
0
0
0
0
0
0
0
0
0
0
0
0
0
0
0
0
0
0
0
0
0
0
0
0
0
0
0
0
0
0
0
0
0
0
0
0
0
0
0
0
0
0
0
0
0
0
0
0
0
0
0
0
0
0
0
0
0
0
0
0
0
0
0
0
0
0
0
0
0
0
0
0
0
0
0
0
0
0
0
0
0
0
0
0
0
0
0
0
0
0
0
0
0
0
0
0
0
0
0
0
0
0
0
0
0
0
0
0
0
0
0
0
0
0
0
0
0
0
0
0
0
0
0
0
0
0
0
0
0
0
0
0
0
0
0
0
0
0
0
0
0
0
0
0
0
0
0
0
0
0
0
0
0
0
0
0
0
0
0
0
0
0
0
0
0
0
0
0
0
0
0
0
0
0
0
0
0
0
0
0
0
0
0
0
0
0
0
0
0
0
0
0
0
0
0
0
0
0
0
0
0
0
0
0
0
0
0
0
0
0
0
0
0
0
0
0
0
0
0
0
0
0
0
0
0
0
0
0
0
0
0
0
0
0
0
0
0
Note on C7: Автор: 88,48 88,38
Note on C8: Автор: 90,32 90,29
Note on C9: Автор: 92,84 92,81
Note on C10: Автор: 94,17 94,15
Note on C11: Автор: 85,17 85,02
Note on C12: Автор: 89,36 89,18
Note on C13: Автор: 91,78 91,67
Note on C14: Автор: 88,28 88,14
Note on C15: Автор: 88,29 88,20
Note on C16: Автор: 88,28 88,31
Note on C17: Автор: 91,02 91,06
Note on C18: Автор: 93,44 93,47
Note on C19: Автор: 93,56 93,45
Note on C20: Автор: 93,31 93,39
Note on C21: Автор: 91,56 91,61
Note on D22: Автор: 99,65 99,75
Note on D23: Автор: 99,66 99,67
Note on D24: Автор: 99,77 99,79
Note on C32: Автор: 92,29 92,21
Note on C33: Автор: 92,96 93,00
Note on C34: Автор: 93,01 93,12
Note on C35: Автор: 93,27 93,27
Note on C38: Автор: 90,57 90,46
Note on C39: Автор: 90,75 90,84
Note on C40: Автор: 91,43 91,59
Note on C41: Автор: 94,31 94,29
Note on C42: Автор: 94,10 94,06
Note on C43: Автор: 88,39 88,50
Note on C49: Автор: 93,86 93,73
Note on C55: Автор: 78,96 78,83

## Gold AAS (hidden)
Date | Lab№ (№ОТК) | Weight, mg | Au | Ag | Cu | Fe | The initial volume, ml | Au | Ag | Cu | Fe | Au | Ag | Cu | Fe | Au(100%-DERTY) | Au | Ag | Cu | Fe | Потрачено | Вес исходный | Остаток
[16 empty] | Qa |  |  |  |  | 0 | 10.38 | 10.38
[7 empty] | 100 | 50 | 50 | 50 | 50 | #DIV/0! | #DIV/0! | #DIV/0! | #DIV/0! |  | #DIV/0! | #DIV/0! | #DIV/0! | #DIV/0!
[7 empty] | 100 | 50 | 50 | 50 | 50 | #DIV/0! | #DIV/0! | #DIV/0! | #DIV/0!

## Jun
Sample | Au | Ag | Cu | CN | рН | Alkalinity | Сounter | Circulation | Electrolysis
Night |  |  |  |  | 2024-06-01 | 1 Смена |  |  |  | 2024-06-01
NaOH/1 | [5 empty] | 22 |  |  |  | 2024-06-01
NaOH/2 | [5 empty] | 18 |  |  |  | 2024-06-01
NaOH/3 | [5 empty] | 19 |  |  |  | 2024-06-01
NaOH/1 | [5 empty] | 18 |  |  |  | 2024-06-01
NaOH/2 | [5 empty] | 17 |  |  |  | 2024-06-02
NaOH/3 | [5 empty] | 20 |  |  |  | 2024-06-02
NaOH/2 | [5 empty] | 19 |  |  |  | 2024-06-02
NaOH/3 | [5 empty] | 20 |  |  |  | 2024-06-02
NaOH/1 | [5 empty] | 21 |  |  |  | 2024-06-03
NaOH/2 | [5 empty] | 24 |  |  |  | 2024-06-03
NaOH/3 | [5 empty] | 20 |  |  |  | 2024-06-03
NaOH/1 | [5 empty] | 19 |  |  |  | 2024-06-03
NaOH/2 | [5 empty] | 20 |  |  |  | 2024-06-04
NaOH/3 | [5 empty] | 20 |  |  |  | 2024-06-04
NaOH/1 | [5 empty] | 22 |  |  |  | 2024-06-04
NaOH/2 | [5 empty] | 19 |  |  |  | 2024-06-04
NaOH/3 | [5 empty] | 20 |  |  |  | 2024-06-04
NaOH/1 | [5 empty] | 21 |  |  |  | 2024-06-05
NaOH/2 | [5 empty] | 18 |  |  |  | 2024-06-05
NaOH/3 | [5 empty] | 20 |  |  |  | 2024-06-05
NaOH/1 | [5 empty] | 21 |  |  |  | 2024-06-05
NaOH/2 | [5 empty] | 17 |  |  |  | 2024-06-05

## Расчет (hidden)
| Au | Ag | Cu | CN | pH |  |  | Au | Ag | Cu | CN | pH
1 | [5 empty] | 1 | Д | #DIV/0! | 0 | 0 | #DIV/0! | #DIV/0!
2 | [6 empty] | Н | #DIV/0! | 0 | 0 | #DIV/0! | #DIV/0!
3 | [5 empty] | 2 | Д | #DIV/0! | 0 | 0 | #DIV/0!
4 | [6 empty] | Н | #DIV/0! | 0 | 0 | #DIV/0!
5 | [5 empty] | 3 | Д | #DIV/0! | 0 | 0 | #DIV/0!
6 | [6 empty] | Н | #DIV/0! | 0 | 0 | #DIV/0!
7 | [5 empty] | 4 | Д | #DIV/0! | 0 | 0 | #DIV/0!
8 | [6 empty] | Н | #DIV/0! | 0 | 0 | #DIV/0!
9 | [5 empty] | 5 | Д | #DIV/0! | 0 | 0 | #DIV/0!
10 | [6 empty] | Н | #DIV/0! | 0 | 0 | #DIV/0!
11 | [5 empty] | 6 | Д | #DIV/0! | 0 | 0 | #DIV/0!
1 | [6 empty] | Н | #DIV/0! | 0 | 0 | #DIV/0!
2 | [5 empty] | 7 | Д | #DIV/0! | 0 | 0 | #DIV/0!
3 | [6 empty] | Н | #DIV/0! | 0 | 0 | #DIV/0!
4 | [5 empty] | 8 | Д | #DIV/0! | 0 | 0 | #DIV/0! | #DIV/0!
5 | [6 empty] | Н | #DIV/0! | 0 | 0 | #DIV/0! | #DIV/0!
6 | [5 empty] | 9 | Д | #DIV/0! | 0 | 0 | #DIV/0!
7 | [6 empty] | Н | #DIV/0! | 0 | 0 | #DIV/0!
8 | [5 empty] | 10 | Д | #DIV/0! | 0 | 0 | #DIV/0!
9 | [6 empty] | Н | #DIV/0! | 0 | 0 | #DIV/0!
10 | [5 empty] | 11 | Д | #DIV/0! | 0 | 0 | #DIV/0!
11 | [6 empty] | Н | #DIV/0! | 0 | 0 | #DIV/0!
1
2
3
4
5
6
7
8
9
10
11
| Au | Ag | Cu | CN | pH
1
2
3
4
5
6
7
8
9
10
11
1
2
3
4
5
6
7
8
9
10
11
1
2
3
4
5
6
7
8
9
10
11