## БНС16 (1-2)
График и таблица
по результатам исследования буронабивной сваи на сплошность неразрушающим методом ультразвукового контроля.
СБН 8.170 №43 Опора ОК-2
Сечение: 1-2
Диаметр сваи: 800 мм
База измерения: 0.0003 мм.
Шаг измерения: 250 мм.
Проконтролированная длина сваи: 14 м.
Шаг измерений, м | База | Время |  | Скорость V,м/с
1 | 2 | 3 |  | 4
0.25 | 0.3 | 93.2 | 0.932 | 3.218884
0.5 | 0.3 | 90.3 | 0.903 | 3.322259
0.75 | 0.3 | 90 | 0.9 | 3.333333
1 | 0.3 | 85.7 | 0.857 | 3.500583
1.25 | 0.3 | 82.2 | 0.822 | 3.649635
1.5 | 0.3 | 86.6 | 0.866 | 3.464203
1.75 | 0.3 | 86 | 0.86 | 3.488372
2 | 0.3 | 99.8 | 0.998 | 3.006012
2.25 | 0.3 | 109.5 | 1.095 | 2.739726
2.5 | 0.3 | 108.6 | 1.086 | 2.762431
2.75 | 0.3 | 110.7 | 1.107 | 2.710027
3 | 0.3 | 101 | 1.01 | 2.970297
3.25 | 0.3 | 98.2 | 0.982 | 3.05499
3.5 | 0.3 | 107.1 | 1.071 | 2.80112
3.75 | 0.3 | 100.6 | 1.006 | 2.982107
4 | 0.3 | 83.7 | 0.837 | 3.584229
4.25 | 0.3 | 85.7 | 0.857 | 3.500583
4.5 | 0.3 | 96 | 0.96 | 3.125
4.75 | 0.3 | 89 | 0.89 | 3.370787
5 | 0.3 | 94 | 0.94 | 3.191489
5.25 | 0.3 | 92.5 | 0.925 | 3.243243
5.5 | 0.3 | 93 | 0.93 | 3.225806
5.75 | 0.3 | 94.6 | 0.946 | 3.171247
6 | 0.3 | 95 | 0.95 | 3.157895
6.25 | 0.3 | 95.8 | 0.958 | 3.131524
6.5 | 0.3 | 85.9 | 0.859 | 3.492433
6.75 | 0.3 | 84.9 | 0.849 | 3.533569
7 | 0.3 | 82 | 0.82 | 3.658537
7.25 | 0.3 | 95.4 | 0.954 | 3.144654
7.5 | 0.3 | 89.2 | 0.892 | 3.363229
7.75 | 0.3 | 91.4 | 0.914 | 3.282276
8 | 0.3 | 81.1 | 0.811 | 3.699137
8.25 | 0.3 | 80.4 | 0.804 | 3.731343
8.5 | 0.3 | 91.8 | 0.918 | 3.267974
8.75 | 0.3 | 89.7 | 0.897 | 3.344482
9 | 0.3 | 85.9 | 0.859 | 3.492433
9.25 | 0.3 | 78 | 0.78 | 3.846154
9.5 | 0.3 | 89.6 | 0.896 | 3.348214
9.75 | 0.3 | 74.5 | 0.745 | 4.026846
10 | 0.3 | 89.8 | 0.898 | 3.340757
10.25 | 0.3 | 89.1 | 0.891 | 3.367003
10.5 | 0.3 | 89.6 | 0.896 | 3.348214
10.75 | 0.3 | 75.5 | 0.755 | 3.97351
11 | 0.3 | 84 | 0.84 | 3.571429
11.25 | 0.3 | 79.3 | 0.793 | 3.783102
11.5 | 0.3 | 85 | 0.85 | 3.529412
11.75 | 0.3 | 70.4 | 0.704 | 4.261364
12 | 0.3 | 73.6 | 0.736 | 4.076087
12.25 | 0.3 | 61.6 | 0.616 | 4.87013
12.5 | 0.3 | 64.5 | 0.645 | 4.651163
12.75 | 0.3 | 70.5 | 0.705 | 4.255319
13 | 0.3 | 57.4 | 0.574 | 5.226481
13.25 | 0.3 | 52.2 | 0.522 | 5.747126
13.5 | 0.3 | 52.8 | 0.528 | 5.681818
13.75 | 0.3 | 103 | 1.03 | 2.912621
14 | 0.3 | 110 | 1.1 | 2.727273
Инженер лаборатории ООО "НПО "ОИС" __________________ А. А. Шмельц