## 04.11.2013
AGGREGATE SIEVE ANALYSIS | [12 empty] | Size | Min | Max
[13 empty] | 0 | 0.01 | 2
[13 empty] | 1.25 | 0.01 | 10
SIEVE SIZE |  | TOTAL DRY WEIGHT(gr) |  | 3972 |  | Material / Test No : 5-20 Micir / 0003 | Location: | BETON SANTRALI STOK | Date : | 2013-11-04 |  |  | 2.5 | 0.2 | 15
İnç | mm | RETAINED (gr) | CUMMULATIVERETAINED (gr) | % RETAINED | % PASSING | Start time: 13:45 | End time: 14:11 | [5 empty] | 5 | 20 | 20
| 25.4 | 0 | 0 | 0 | 100 | [7 empty] | 10 | 30 | 30
| 19 | 509 | 509 | 12.8147 | 87.1853 | [7 empty] | 19 | 40 | 40
| 10 | 3167 | 3676 | 92.54783 | 7.452165 | [7 empty] | 25.4 | 50 | 50
| 5 | 284 | 3960 | 99.69789 | 0.3021148
| 2.5 | 8 | 3968 | 99.8993 | 0.1007049 | [5 empty] | 0 | 0.1007049
| 1.25 | 0 | 3968 | 99.8993 | 0.1007049 | [5 empty] | 1.25 | 0.1007049
| PAN | 0 | 3968 | 99.8993 | 0.1007049 | [5 empty] | 2.5 | 0.1007049
[11 empty] | 5 | 0.3021148
[11 empty] | 10 | 7.452165
[11 empty] | 19 | 87.1853
[11 empty] | 25.4 | 100
REMARKS: