## Рапорт
[11 empty] | #REF! | 0:00 | 0 | 1
[11 empty] | #REF! | 0:00 | 0 | 1
[11 empty] | #REF! | 0:00 | 0 | 1
С | 53.8 | 11.6 | 8.1 | 13.1 | 0.033 | 1.62 | 0.056 | 0.033 | 1.68
| Fe | FeO | SiO2 | CaO | S | Осн | TiO2 | P | MgO
| 53.3 | 11.3 | 8.8 | 13.6 | 0.032 | 1.55 | 0.057 | 0.043 | 1.98 | 3
| 53.3 | 9.4 | 8.9 | 13.6 | 0.036 | 1.53 | 0.063 | 0.04 | 1.69
| 53.7 | 13.7 | 8.4 | 13.6 | 0.033 | 1.62 | 0.055 | 0.035 | 1.84
| 53.1 | 11.6 | 8.6 | 13.1 | 0.037 | 1.52 | 0.06 | 0.04 | 2.1
А | 54.1 | 11.8 | 8.3 | 12.9 | 0.032 | 1.55 | 0.064 | 0.041 | 2
| 54.1 | 10.7 | 8.2 | 12.9 | 0.03 | 1.57 | 0.055 | 0.034 | 1.93
| 53.7 | 10.7 | 8.4 | 13.4 | 0.031 | 1.6 | 0.062 | 0.042 | 1.8
| 53.1 | 12.5 | 8.4 | 13.8 | 0.031 | 1.64 | 0.056 | 0.034 | 1.86
| 53.8 | 11.6 | 8.1 | 13.1 | 0.033 | 1.62 | 0.056 | 0.033 | 1.68
В | 53.8 | 11.6 | 8.1 | 13.1 | 0.033 | 1.62 | 0.056 | 0.033 | 1.68