## Лист2
Качество | [6 empty] | Количество
Дата отгрузки | Номер паспорта | (СaO+MgO) актив,, % | СО2, % | Тмах. град Цельсия (ГОСТ) | tмах. мин. (ГОСТ) | R+0,09мм, % | Время отгрузки | дата | масса, тн | №, ТТН | рег. Номер а/м | Период |  | кол-во, | ср. знач.
2013-01-09 | 1 | 89.6 | 0.5 | 77.75 | 10 | 2 | 16:22 | 2013-01-09 | 45.44 | 29 | х959мк33 | 2013-01-01 | 2013-01-06 | 0 | #DIV/0! | #DIV/0!
2013-01-11 | 9 | 90.5 | 0.2 | 75.75 | 9 | 1.9 | 15:08 | 2013-01-11 | 42.3 | 50 | х959мк33 | 2013-01-07 | 2013-01-13 | 128.94 | #VALUE! | 90 | 90
2013-01-12 | 11 | 89.9 | 0.4 | 82.30 | 12 | 1.9 | 18:12 | 2013-01-12 | 41.2 | 54 | а904тв197 | 2013-01-14 | 2013-01-20 | 253.32 | #VALUE! | 89.4375
2013-01-13 | 13 | 90 | 0.2 | 80.2 | 13 | 1.9 | 18:18 | 2013-01-13 | 43.62 | 58 | а904тв197 | 2013-01-21 | 2013-01-27 | 365.96 | #VALUE! | 89.92
2013-01-14 | 17 | 90.2 | 0.3 | 73.8 | 13 | 1.8 | 15:56 | 2013-01-14 | 42.64 | 70 | х959мк33 | 2013-01-28 | 2013-02-03 | 492.44 | #VALUE! | 88.6286
2013-01-15 | 20 | 90.6 | 0.5 | 82 | 9 | 1.8 | 14:54 | 2013-01-15 | 42.56 | 79 | х959мк33 | 2013-02-04 | 2013-02-10 | 289.56 | #VALUE! | 86.8556
2013-01-16 | 28 | 90.1 | 0.3 | 79.35 | 13 | 1.9 | 19:16 | 2013-01-16 | 40.82 | 91 | а904тв197 | 2013-02-11 | 2013-02-17 | 247.38 | #VALUE! | 87.44
2013-01-17 | 33 | 90.2 | 0.5 | 79.45 | 12 | 2 | 20:40 | 2013-01-17 | 42.02 | 97 | а904тв197 | 2013-02-18 | 2013-02-24 | 0 | #DIV/0! | #DIV/0!
2013-01-18 | 39 | 90 | 0.5 | 76.85 | 9 | 2 | 3:23 | 2013-01-19 | 42.82 | 109 | х959мк33 | 2013-02-25 | 2013-03-03 | 0 | #DIV/0! | #DIV/0!
2013-01-19 | 43 | 89.4 | 0.6 | 77.5 | 12 | 2 | 19:31 | 2013-01-19 | 42.46 | 117 | х959мк33 | 2013-03-04 | 2013-03-10 | 0 | #DIV/0! | #DIV/0!
2013-01-20 | 50 | 87.4 | 0.5 | 72.3 | 13 | 1.9 | 19:31 | 2013-01-20 | 40.48 | 124 | а904тв197 | 2013-03-11 | 2013-03-17 | 0 | #DIV/0! | #DIV/0!
2013-01-20 | 51 | 87.6 | 1.0 | 73.35 | 13 | 2 | 20:48 | 2013-01-20 | 42.36 | 125 | х959мк33 | 2013-03-18 | 2013-03-24 | 0 | #DIV/0! | #DIV/0!
2012-01-21 | 55 | 89.8 | 0.5 | 89.8 | 11 | 1.9 | 20:43 | 2013-01-21 | 40.88 | 137 | а904тв197 | 2013-03-25 | 2013-03-31 | 0
2012-01-22 | 59 | 90.3 | 0.5 | 75.95 | 12 | 2.3 | 22:17 | 2013-01-22 | 40.44 | 147 | а904тв197 | 2013-04-01 | 2013-04-07 | 0
2013-01-23 | 66 | 90 | 0.4 | 78.15 | 9 | 2.9 | 20:29 | 2013-01-23 | 40.1 | 159 | а904тв197 | 2013-04-08 | 2013-04-14 | 0
2013-01-24 | 76 | 89.6 | 0.6 | 80.2 | 11 | 2.6 | 17:55 | 2013-01-24 | 35.14 | 177 | о209кс33 | 2013-04-15 | 2013-04-21 | 0
2013-01-24 | 77 | 89.3 | 0.9 | 76.8 | 13 | 2.7 | 21:55 | 2013-01-24 | 41.82 | 178 | а904тв197 | 2013-04-22 | 2013-04-28 | 0
2013-01-25 | 82 | 90.3 | 0.8 | 79.35 | 9 | 2.4 | 15:11 | 2013-01-25 | 41.94 | 188 | х959мк33 | 2013-04-29 | 2013-05-05 | 0
2013-01-25 | 86 | 89.8 | 0.8 | 78.3 | 10 | 2.6 | 22:00 | 2013-01-25 | 41.02 | 193 | а904тв197 | 2013-05-06 | 2013-05-12 | 0
2013-01-26 | 91 | 90 | 0.6 | 80.7 | 10 | 2.5 | 14:30 | 2013-01-26 | 43.04 | 203 | х959мк33 | 2013-05-13 | 2013-05-19 | 0
2013-01-26 | 93 | 90 | 0.4 | 79.8 | 11 | 2.7 | 18:18 | 2013-01-26 | 41.58 | 204 | а904тв197 | 2013-05-20 | 2013-05-26 | 0
2013-01-27 | 98 | 89.6 | 0.3 | 83.4 | 10 | 2.3 | 13:53 | 2013-01-27 | 41.74 | 213 | х959мк33 | 2013-05-27 | 2013-06-02 | 0
2013-01-27 | 102 | 89.7 | 0.6 | 79.3 | 11 | 2.1 | 21:38 | 2013-01-27 | 42.42 | 220 | а904тв197 | 2013-06-03 | 2013-06-09 | 0
2013-01-27 | 104 | 90.9 | 0.5 | 81.8 | 11 | 2 | 5:19 | 2013-01-28 | 43.28 | 223 | х959мк33 | 2013-06-10 | 2013-06-16 | 0
2013-01-28 | 116 | 89.3 | 0.3 | 78 | 11 | 2 | 18:24 | 2013-01-28 | 43.04 | 231 | х959мк33 | 2013-06-17 | 2013-06-23 | 0
2013-01-28 | 118 | 89.5 | 0.5 | 80.2 | 11 | 2.2 | 20:56 | 2013-01-28 | 40.32 | 233 | а904тв197 | 2013-06-24 | 2013-06-30 | 0
2013-01-28 | 121 | 88.7 | 0.8 | 79.5 | 11 | 2.4 | 1:29 | 2013-01-29 | 33.22 | 239 | с935тк197 | 2013-07-01 | 2013-07-07 | 0
2013-01-29 | 124 | 89.3 | 0.4 | 81.35 | 8 | 2.2 | 21:27 | 2013-01-29 | 41.4 | 246 | а904тв197 | 2013-07-08 | 2013-07-14 | 0
2013-01-30 | 127 | 89.2 | 0.5 | 80.5 | 12 | 2.4 | 5:15 | 2013-01-30 | 41.38 | 250 | х959мк33 | 2013-07-15 | 2013-07-21 | 0
2013-01-30 | 131 | 89.9 | 0.6 | 78.55 | 11 | 2.6 | 21:21 | 2013-01-30 | 40.9 | 255 | а904тв197 | 2013-07-22 | 2013-07-28 | 0
2013-01-31 | 134 | 87.9 | 0.7 | 80.05 | 9 | 2 | 5:11 | 2013-01-31 | 41.64 | 259 | х959мк33 | 2013-07-29 | 2013-08-04 | 0
2013-01-31 | 141 | 88.1 | 0.9 | 81.1 | 7 | 2.2 | 21:29 | 2013-01-31 | 41.04 | 266 | а904тв197 | 2013-08-05 | 2013-08-11 | 0
2013-01-31 | 144 | 89.1 | 0.6 | 79.2 | 11 | 2.4 | 5:27 | 2013-01-31 | 42.82 | 270 | х959мк33 | 2013-08-12 | 2013-08-18 | 0
2013-02-02 | 7 | 87.5 | 0.5 | 76.5 | 10 | 2.8 | 14:27 | 2013-02-02 | 42 | 282 | х959мк33 | 2013-08-19 | 2013-08-25 | 0
2013-02-02 | 9 | 88 | 0.5 | 79 | 11 | 2.8 | 18:54 | 2013-02-02 | 41.4 | 285 | а904тв197 | 2013-08-26 | 2013-09-01 | 0
2013-02-03 | 15 | 88.3 | 0.8 | 79.15 | 9 | 3 | 12:36 | 2013-02-03 | 41.9 | 294 | х959мк33 | 2013-09-02 | 2013-09-08 | 0
2013-02-03 | 17" | 87.8 | 0.9 | 79.95 | 8 | 3 | 20:49 | 2013-02-03 | 40.7 | 298 | а904тв197 | 2013-09-09 | 2013-09-15 | 0
2013-02-03 | 19 | 88.2 | 0.6 | 80.05 | 8 | 2.8 | 4:56 | 2013-02-04 | 42.1 | 303 | х959мк33 | 2013-09-16 | 2013-09-22 | 0
2013-02-05 | 27 | 87.2 | 0.9 | 82.1 | 10 | 2.7 | 19:27 | 2013-02-05 | 40.58 | 320 | а904тв197 | 2013-09-23 | 2013-09-29 | 0
2013-02-06 | 32 | 87.6 | 1.2 | 78.25 | 11 | 2.7 | 21:47 | 2013-02-06 | 40.42 | 332 | а904тв197 | 2013-09-30 | 2013-10-06 | 0
2013-02-07 | 36 | 87.7 | 0.8 | 82.8 | 7 | 2.3 | 12:16 | 2013-02-07 | 41.82 | 338 | х959мк33 | 2013-10-07 | 2013-10-13 | 0
2013-02-08 | 43 | 87.8 | 1 | 81.1 | 9 | 2.1 | 12:14 | 2013-02-08 | 41.92 | 352 | х959мк33 | 2013-10-14 | 2013-10-20 | 0
2013-02-08 | 47 | 85.7 | 1.8 | 82.2 | 7 | 2.5 | 19:50 | 2013-02-08 | 41.36 | 358 | а904тв197 | 2013-10-21 | 2013-10-27 | 0
2013-02-09 | 51" | 86.1 | 1.4 | 80.9 | 8 | 2.8 | 15:35 | 2013-02-09 | 41.36 | 367 | х959мк33 | 2013-10-28 | 2013-11-03 | 0
2013-02-09 | 53 | 86.1 | 1.6 | 80.25 | 8 | 2.8 | 23:15 | 2013-02-10 | 40.6 | 370 | а904тв197 | 2013-11-04 | 2013-11-10 | 0
2013-02-10 | 56 | 87.2 | 0.9 | 80.45 | 8 | 2.8 | 14:34 | 2013-02-10 | 42.34 | 378 | х959мк33 | 2013-11-11 | 2013-11-17 | 0
2013-02-10 | 60 | 86.3 | 1.6 | 82.1 | 7 | 2.8 | 1:18 | 2013-02-11 | 41.2 | 385 | а904тв197 | 2013-11-18 | 2013-11-24 | 0
2013-02-11 | 62 | 87.7 | 1.1 | 81.95 | 9 | 2 | 12:53 | 2013-02-11 | 41.54 | 392 | х959мк33 | 2013-11-25 | 2013-12-01 | 0
2013-02-11 | 63 | 86.7 | 1.4 | 86.7 | 8 | 2 | 18:12 | 2013-02-11 | 41.98 | 394 | а904тв197 | 2013-12-02 | 2013-12-08 | 0
2013-02-12 | 68 | 87.6 | 1.1 | 78.8 | 10 | 2.7 | 18:08 | 2013-02-12 | 40.46 | 404 | а904тв197 | 2013-12-09 | 2013-12-15 | 0
2013-02-13 | 70 | 87.5 | 0.9 | 80.3 | 8 | 2.7 | 16:59 | 2013-02-13 | 41.66 | 410 | х959мк33 | 2013-12-16 | 2013-12-22 | 0
2013-02-13 | 71 | 87.7 | 0.9 | 80.6 | 10 | 2.6 | 17:49 | 2013-02-13 | 40.54 | 413 | а904тв197 | 2013-12-23 | 2013-12-29 | 0
Formulas:
Период = [Период, row above]+7

## Лист4
=СУММПРОИЗВ(($A$2:$A$1500>=$R2)*($A$2:$A$1500<$S2)*($C$2:$C$1500)/((счётесли($A$2:$A$1500>=$R2)*($A$2:$A$1500<$S2)*2))