## Лист1
Дата | Время Uhrzeit | Печь № | Показатели качества извести Qualitäten Branntkalk | [8 empty] | ср.знач | мин. Знач | стандарт. Откл
|  |  | CaO + MgO, % | t, мин Min (ГОСТ) | T, оС (ГОСТ) | t40, мин | t50, мин | t60, мин | СО2, % |  |  | t60, мин
2014-01-01 | 14:00 | 2 | 83.68 |  |  | 2.5 | 4.08 | 5.83 | 6.61 | 2014-01-01 | 2014-01-06 | 4.0707 | 1.58 | 1.868
2014-01-01 | 14:00 | 3 | 82.99 |  |  | 2.5 | 4.58 | 7 | 6.89 | 2014-01-06 | 12.012014 | #DIV/0! | 0 | #DIV/0!
2014-01-01 | 14:00 | 4 | 95.96 | 2 | 99.8 | 0.92 | 1.25 | 1.58 | 0.33
2014-01-01 | 22:00 | 2 | 87.45 |  |  | 2.17 | 3.75 | 5.75 | 3.62
2014-01-01 | 22:00 | 3 | 86.7 |  |  |  |  | 7.83 | 3.54
2014-01-01 | 22:00 | 4 | 94.95 | 2 | 99.85 |  |  | 2.25 | 0.86
2014-01-01 | 6:00 | 2 | 86.81 |  |  |  |  | 4.42 | 4.62
2014-01-01 | 6:00 | 3 | 88.13 |  |  |  |  | 3.92 | 3.87
2014-01-01 | 6:00 | 4 | 96.05 | 2 | 99.85 |  |  | 1.83 | 0.53
2014-01-01 | объед | 2 | 85.42 | 3 | 95.3 |  |  |  | 4.86
2014-01-01 | объед | 3 | 85.88 | 2 | 99.8 |  |  |  | 4.36
2014-01-02 | 14:00 | 2 | 87.64 |  |  |  |  | 5.17 | 4.23
2014-01-02 | 14:00 | 3 | 85.77 |  |  |  |  | 6.5 | 5.55
2014-01-02 | 14:00 | 4 | 92.32 | 2 | 99.9 |  |  | 2.83 | 1.3
2014-01-02 | 22:00 | 2 | 93.32 |  |  |  |  | 3.08 | 1.91
2014-01-02 | 22:00 | 3 | 82.11 |  |  |  |  | 7.58 | 8.54
2014-01-02 | 22:00 | 4 | 93.2 | 2 | 99.7 |  |  | 2.67 | 2.08
2014-01-02 | 6:00 | 2 | 88.38 |  |  |  |  | 4.17 | 3.53
2014-01-02 | 6:00 | 3 | 86.12 |  |  |  |  | 7.17 | 3.82
2014-01-02 | 6:00 | 4 | 96.52 | 1 | 99.85 |  |  | 1.58 | 0.27
2014-01-02 | объед | 2 | 88.5 | 2 | 99.8 |  |  |  | 3.44
2014-01-02 | объед | 3 | 83.17 | 3 | 97.1 |  |  |  | 5.89
2014-01-03 | 14:00 | 4 | 96.5 | 2 | 99.8 |  |  | 2.42 | 0.15
2014-01-03 | 22:00 | 2 | 88.34 |  |  |  |  | 5.5 | 3.56
2014-01-03 | 22:00 | 3 | 94.34 |  |  |  |  | 4.5 | 1.08
2014-01-03 | 22:00 | 4 | 95.49 | 2 | 100.45 |  |  | 2.17 | 0.89
2014-01-03 | 6:00 | 2 | 93.26 |  |  |  |  | 3.5 | 1.26
2014-01-03 | 6:00 | 3 | 91.88 |  |  |  |  | 3.58 | 1.86
2014-01-03 | 6:00 | 4 | 96.55 | 2 | 99.5 |  |  | 1.92 | 0.31
2014-01-03 | объед | 2 | 90.18 | 3 | 97.25 |  |  |  | 2.63
2014-01-03 | объед | 3 | 92.33 | 2 | 97.75 |  |  |  | 1.87
2014-01-04 | Объед | 2 | 90.27 | 3 | 99.4 |  |  |  | 2.81
2014-01-04 | объед | 3 | 85.06 | 3 | 98.25 |  |  |  | 5.41
2014-01-04 | 14:00 | 2 | 87.5 |  |  |  |  | 5.25 | 4.68
2014-01-04 | 14:00 | 3 | 78.15 |  |  |  |  | 7.58 | 9.06
2014-01-04 | 14:00 | 4 | 94.68 | 2 | 99.8 |  |  | 1.58 | 1.27
2014-01-04 | 22:00 | 2 | 94.25 |  |  |  |  | 2.92 | 1.02
2014-01-04 | 22:00 | 3 | 85.99 |  |  |  |  | 5.33 | 4.84
2014-01-04 | 22:00 | 4 | 91.66 | 1 | 99.8 |  |  | 1.83 | 2.54
2014-01-04 | 6:00 | 2 | 89.29 |  |  |  |  | 5.58 | 3.18
2014-01-04 | 6:00 | 3 | 90.87 |  |  |  |  | 4.75 | 2.51
2014-01-04 | 6:00 | 4 | 84.25 | 2 | 99.6 |  |  | 3.33 | 6.55
2014-01-05 | объед | 2 | 90.72 | 1 | 100.15 |  |  |  | 2.96
2014-01-05 | объед | 3 | 83.52 | 2 | 92.7 |  |  | 2 | 6.25
2014-01-05 | 14:00 | 2 | 82.57 |  |  |  |  | 5.42 | 6.46